## Trial Register
The trials register is a live document and therefore may change over time as data becomes available. The latest version will be available from kb.decarbonisingroads.co.uk or the ADEPT website.
ID | Trial Type | Road Name | Local Authority Area | Material/Product | Supplier | Installed by | A1-3 kgCO2e/kg or unit specified | A1-3 kgCO2e/trial | Unit | A1-3 Source | A4 | A5 | A1-A5(Total KgCO2e/trial) | Control section? | Testing | Carriageway Type | What3Words | Comments
1 | Potholes Phase 1 | High street,West Bromwich | Sandwell | Colpatch | Colas | J A Bates | 2.07 | 5.74 | KgCO2e/shift | SEVE | 11.53 | 3.64 | 20.91 | No | Visual inspection | Carriageway Type 2 - 2.5 to 10 Msa | scores.author.shine
2 | Potholes Phase 1 | High street,West Bromwich | Sandwell | Colpatch | Colas | J A Bates | [7 empty] | No | Visual inspection | Carriageway Type 2 - 2.5 to 10 Msa | risk.button.report
3 | Potholes Phase 1 | Europa Avenue | Sandwell | Colpatch | Colas | J A Bates | [7 empty] | No | Visual inspection | Carriageway Type 4 - Up to 0.5 Msa | funds.league.vague
4 | Potholes Phase 1 | Europa Avenue | Sandwell | Colpatch | Colas | J A Bates | [7 empty] | No | Visual inspection | Carriageway Type 4 - Up to 0.5 Msa | latter.vague.bottom
5 | Potholes Phase 1 | Europa Avenue | Sandwell | Colpatch | Colas | J A Bates | [7 empty] | No | Visual inspection | Carriageway Type 4 - Up to 0.5 Msa | gazed.boom.change
6 | Potholes Phase 1 | Europa Avenue | Sandwell | Colpatch | Colas | J A Bates | [7 empty] | No | Visual inspection | Carriageway Type 4 - Up to 0.5 Msa | gazed.boom.change
7 | Potholes Phase 1 | Europa Avenue | Sandwell | Colpatch | Colas | J A Bates | [7 empty] | No | Visual inspection | Carriageway Type 4 - Up to 0.5 Msa | wheels.debate.glass
8 | Potholes Phase 1 | Langdale Avenue | Coventry | Degafill | Degafloor | Degafill | 3.59 | 152.22 | KgCO2e/shift | Supplier provided EPD for similar product | 91.25 | 0.038 | 243.508 | No | Visual inspection | Carriageway Type 4 - Up to 0.5 Msa | Mason.coherent.energetic
9 | Potholes Phase 1 | Winding House Lane | Coventry | Degafill | Degafloor | Degafill | [7 empty] | No | Visual inspection | Carriageway Type 2 - 2.5 to 10 Msa | Pinks.reform.inner
10 | Potholes Phase 1 | Chingford Road | Coventry | Degafill | Degafloor | Degafill | [7 empty] | No | Visual inspection | Carriageway Type 4 - Up to 0.5 Msa | Crop.tape.jaws
11 | Potholes Phase 1 | Chingford Road | Coventry | Degafill | Degafloor | Degafill | [7 empty] | No | Visual inspection | Carriageway Type 4 - Up to 0.5 Msa | Bump.sock.dreams
12 | Potholes Phase 1 | Chingford Road | Coventry | Degafill | Degafloor | Degafill | [7 empty] | No | Visual inspection | Carriageway Type 4 - Up to 0.5 Msa | Pump.swift.case
13 | Potholes Phase 1 | Chingford Road | Coventry | Degafill | Degafloor | Degafill | [7 empty] | No | Visual inspection | Carriageway Type 4 - Up to 0.5 Msa | Policy.risen.skill
14 | Potholes Phase 1 | Chingford Road | Coventry | Degafill | Degafloor | Degafill | [7 empty] | No | Visual inspection | Carriageway Type 4 - Up to 0.5 Msa | Policy.risen.skill
15 | Potholes Phase 1 | Chingford Road | Coventry | Degafill | Degafloor | Degafill | [7 empty] | No | Visual inspection | Carriageway Type 4 - Up to 0.5 Msa | Jokes.likes.kink
16 | Potholes Phase 1 | Shilton Lane | Coventry | Degafill | Degafloor | Degafill | [7 empty] | No | Visual inspection | Carriageway Type 4 - Up to 0.5 Msa
17 | Potholes Phase 1 | Shilton Lane | Coventry | Degafill | Degafloor | Degafill | [7 empty] | No | Visual inspection | Carriageway Type 4 - Up to 0.5 Msa | Tides.tools.adding
18 | Potholes Phase 1 | Castle mill road | Dudley | Elastomac | Roadmender | Roadmender | 0.09293 | 22860.78 | KgCO2e/shift | Supplier provided carbon figure, CEDR updated with Eurobitume carbon factor for Bitumen | 95.27 | 18.13 | 22974.18 | No | Visual inspection | Carriageway Type 4 - Up to 0.5 Msa | PLANK.SCRIPT.ERASE
19 | Potholes Phase 1 | Highland road | Dudley | Elastomac | Roadmender | Roadmender | [7 empty] | No | Visual inspection | Carriageway Type 2 - 2.5 to 10 Msa | vest.model.woof
20 | Potholes Phase 1 | Highland road | Dudley | Elastomac | Roadmender | Roadmender | [7 empty] | No | Visual inspection | Carriageway Type 2 - 2.5 to 10 Msa | vest.model.woof
21 | Potholes Phase 1 | Highland road | Dudley | Elastomac | Roadmender | Roadmender | [7 empty] | No | Visual inspection | Carriageway Type 2 - 2.5 to 10 Msa | vest.model.woof
22 | Potholes Phase 1 | Highland road | Dudley | Elastomac | Roadmender | Roadmender | [7 empty] | No | Visual inspection | Carriageway Type 2 - 2.5 to 10 Msa | vest.model.woof
23 | Potholes Phase 1 | Castle mill road | Dudley | Elastomac | Roadmender | Roadmender | [7 empty] | No | Visual inspection | Carriageway Type 4 - Up to 0.5 Msa
24 | Potholes Phase 1 | Castle mill road | Dudley | Elastomac | Roadmender | Roadmender | [7 empty] | No | Visual inspection | Carriageway Type 4 - Up to 0.5 Msa | range.scary.happy
25 | Potholes Phase 1 | Catholic Lane | Dudley | Elastomac | Roadmender | Roadmender | [7 empty] | No | Visual inspection | Carriageway Type 4 - Up to 0.5 Msa | DRIPS.RANCH.ALONE
26 | Potholes Phase 1 | Catholic Lane | Dudley | Elastomac | Roadmender | Roadmender | [7 empty] | No | Visual inspection | Carriageway Type 4 - Up to 0.5 Msa | GUISES.SHUNTS.DECREASED
27 | Potholes Phase 1 | Catholic Lane | Dudley | Elastomac | Roadmender | Roadmender | [7 empty] | No | Visual inspection | Carriageway Type 4 - Up to 0.5 Msa | guises.shunts.decreased
28 | Potholes Phase 1 | Blenheim way | Dudley | Greenpatch | FM Conway | J A Bates | 0.06381 | 10.49 | KgCO2e/shift | Supplier provided figure using their bespoke tool. The figures provided is for the specific batch taking the RAP% and batching plant | 59.17 | 1.62 | 71.28 | No | Visual inspection | Carriageway Type 4 - Up to 0.5 Msa | fetch.dices.budget
29 | Potholes Phase 1 | Blenheim way | Dudley | Greenpatch | FM Conway | J A Bates | [7 empty] | No | Visual inspection | Carriageway Type 4 - Up to 0.5 Msa | fetch.dices.budget
30 | Potholes Phase 1 | Blenheim way | Dudley | Greenpatch | FM Conway | J A Bates | [7 empty] | No | Visual inspection | Carriageway Type 4 - Up to 0.5 Msa
31 | Potholes Phase 1 | Dibdale road | Dudley | Greenpatch | FM Conway | J A Bates | [7 empty] | No | Visual inspection | Carriageway Type 4 - Up to 0.5 Msa | closes.grapes.shift
32 | Potholes Phase 1 | Dibdale road | Dudley | Greenpatch | FM Conway | J A Bates | [7 empty] | No | Visual inspection | Carriageway Type 4 - Up to 0.5 Msa | orbit.rainy.always
33 | Potholes Phase 1 | Langstone Road | Dudley | Greenpatch | FM Conway | J A Bates | [7 empty] | No | Visual inspection | Carriageway Type 4 - Up to 0.5 Msa | lawn.filed.common
34 | Potholes Phase 1 | Dibdale road | Dudley | Greenpatch | FM Conway | J A Bates | [7 empty] | No | Visual inspection | Carriageway Type 4 - Up to 0.5 Msa | drum.cheeks.likely
35 | Potholes Phase 1 | Forster street | Sandwell | Permafyx | Meon | Meon | 0.911 | 80.168 | KgCO2e/shift | Supplier provided figure | 163.46 | 2.16 | 245.788 | No | Visual inspection | Carriageway Type 4 - Up to 0.5 Msa
36 | Potholes Phase 1 | Forster street | Sandwell | Permafyx | Meon | Meon | [7 empty] | No | Visual inspection | Carriageway Type 4 - Up to 0.5 Msa
37 | Potholes Phase 1 | Rolfe Street | Sandwell | Permafyx | Meon | Meon | [7 empty] | No | Visual inspection | Carriageway Type 2 - 2.5 to 10 Msa | shape.movie.land
38 | Potholes Phase 1 | Buttress Way | Sandwell | Permafyx | Meon | Meon | [7 empty] | No | Visual inspection | Carriageway Type 4 - Up to 0.5 Msa
39 | Potholes Phase 1 | Holly Lane | Sandwell | Permafyx | Meon | Meon | [7 empty] | No | Visual inspection | Carriageway Type 4 - Up to 0.5 Msa | tower.sake.candle
40 | Potholes Phase 1 | Villiers Street | Coventry | Roadpatch | Roadtechs | Roadtechs | 6.6KgCO2/m2 | 22.75 | KgCO2e/shift | Supplier provided figure | 98.27 | 1.97 | 122.99 | No | Visual inspection | Carriageway Type 4 - Up to 0.5 Msa | liability.tower.civil
41 | Potholes Phase 1 | Villiers Street | Coventry | Roadpatch | Roadtechs | Roadtechs | [7 empty] | No | Visual inspection | Carriageway Type 4 - Up to 0.5 Msa | edges.mice.corn
42 | Potholes Phase 1 | Villiers Street | Coventry | Roadpatch | Roadtechs | Roadtechs | [7 empty] | No | Visual inspection | Carriageway Type 4 - Up to 0.5 Msa | frock.tester.pool
43 | Potholes Phase 1 | Villiers Street | Coventry | Roadpatch | Roadtechs | Roadtechs | [7 empty] | No | Visual inspection | Carriageway Type 4 - Up to 0.5 Msa
44 | Potholes Phase 1 | Richardson Way | Coventry | Roadpatch | Roadtechs | Roadtechs | [7 empty] | No | Visual inspection | Carriageway Type 4 - Up to 0.5 Msa | salsa.could.quench
45 | Potholes Phase 1 | Richardson Way | Coventry | Roadpatch | Roadtechs | Roadtechs | [7 empty] | No | Visual inspection | Carriageway Type 4 - Up to 0.5 Msa | modest.office.speak
46 | Potholes Phase 1 | Bennetts Road | Coventry | Roadpatch | Roadtechs | Roadtechs | [7 empty] | No | Visual inspection | Carriageway Type 2 - 2.5 to 10 Msa | Cars Glee Park
47 | Potholes Phase 1 | Bennetts Road | Coventry | Roadpatch | Roadtechs | Roadtechs | [7 empty] | No | Visual inspection | Carriageway Type 2 - 2.5 to 10 Msa | Cars Glee Park
48 | Potholes Phase 1 | Bennetts Road | Coventry | Roadpatch | Roadtechs | Roadtechs | [7 empty] | No | Visual inspection | Carriageway Type 2 - 2.5 to 10 Msa | Cars Glee Park
49 | Potholes Phase 1 | Bennetts Road | Coventry | Roadpatch | Roadtechs | Roadtechs | [7 empty] | No | Visual inspection | Carriageway Type 2 - 2.5 to 10 Msa | Expand Pounds Mute
50 | Potholes Phase 1 | Bennetts Road | Coventry | Roadpatch | Roadtechs | Roadtechs | [7 empty] | No | Visual inspection | Carriageway Type 2 - 2.5 to 10 Msa | Soft Thus Bands
51 | Potholes Phase 1 | Wood Lane | Walsall | Velocity Patcher | Velocity Roads | Velocity Roads | NA | NA | KgCO2e/shift | No data available | NA | NA | NA | No | Visual inspection | Carriageway Type 3 - 0.5 to 2.5 Msa
52 | Potholes Phase 1 | Somerfield Road | Walsall | Velocity Patcher | Velocity Roads | Velocity Roads | [7 empty] | No | Visual inspection | Carriageway Type 1 - 10 to 30 Msa | laws.invent.pest
53 | Potholes Phase 1 | Somerfield Road | Walsall | Velocity Patcher | Velocity Roads | Velocity Roads | [7 empty] | No | Visual inspection | Carriageway Type 1 - 10 to 30 Msa | laws.invent.pest
54 | Potholes Phase 1 | Gwendolyn way | Walsall | Velocity Patcher | Velocity Roads | Velocity Roads | [7 empty] | No | Visual inspection | Carriageway Type 4 - Up to 0.5 Msa
55 | Potholes Phase 1 | Willenhall road | Wolverhampton | Viafix | Viatec | J A Bates | 0.025 | 5.92 | KgCO2e/shift | Supplier provided carbon factor | 10.03 | 3.64 | 19.59 | No | Visual inspection | Carriageway Type 4 - Up to 0.5 Msa | Asserts.Echo.Dunes
56 | Potholes Phase 1 | Parkfield Road | Wolverhampton | Viafix | Viatec | J A Bates | [7 empty] | No | Visual inspection | Carriageway Type 1 - 10 to 30 Msa | goals.pushed.miles
57 | Potholes Phase 1 | Parkfield Road | Wolverhampton | Viafix | Viatec | J A Bates | [7 empty] | No | Visual inspection | Carriageway Type 1 - 10 to 30 Msa | goals.pushed.miles
58 | Potholes Phase 1 | Strawberry Lane | Wolverhampton | Viafix | Viatec | J A Bates | [7 empty] | No | Visual inspection | Carriageway Type 4 - Up to 0.5 Msa | Loose.bikes.heap
59 | Potholes Phase 1 | Strawberry Lane | Wolverhampton | Viafix | Viatec | J A Bates | [7 empty] | No | Visual inspection | Carriageway Type 4 - Up to 0.5 Msa
60 | Potholes Phase 1 | Strawberry Lane | Wolverhampton | Viafix | Viatec | J A Bates | [7 empty] | No | Visual inspection | Carriageway Type 4 - Up to 0.5 Msa | Loose bikes heap
61 | Potholes Phase 1 | Winster Road | Wolverhampton | Viafix | Viatec | J A Bates | [7 empty] | No | Visual inspection | Carriageway Type 4 - Up to 0.5 Msa | vote.custom.other
62 | Potholes Phase 1 | Cavendish Road | Wolverhampton | Viafix | Viatec | J A Bates | [7 empty] | No | Visual inspection | Carriageway Type 4 - Up to 0.5 Msa | Agrees.thus.total
63 | Potholes Phase 1 | Winster Road | Wolverhampton | Viafix | Viatec | J A Bates | [7 empty] | No | Visual inspection | Carriageway Type 4 - Up to 0.5 Msa | vote.custom.other
64 | Potholes Phase 1 | Adkins Lane | Sandwell | Thermal Road Repairs | Thermal Road Repairs | Thermal Road Repairs | 0.06865 | 25.21 | KgCO2e/shift | MPA EPD for HRA, UoN verified figure for Tack coat | 53.15 | 9.33 | 87.69 | No | Visual inspection | Carriageway Type 4 - Up to 0.5 Msa | enjoyable.sober.fine
65 | Potholes Phase 1 | Adkins Lane | Sandwell | Thermal Road Repairs | Thermal Road Repairs | Thermal Road Repairs | [7 empty] | No | Visual inspection | Carriageway Type 4 - Up to 0.5 Msa | sleep.silk.influencing
66 | Potholes Phase 1 | Bearwood Road | Sandwell | Thermal Road Repairs | Thermal Road Repairs | Thermal Road Repairs | [7 empty] | No | Visual inspection | Carriageway Type 2 - 2.5 to 10 Msa | kind.venues.skills
67 | Potholes Phase 1 | Bearwood Road | Sandwell | Thermal Road Repairs | Thermal Road Repairs | Thermal Road Repairs | [7 empty] | No | Visual inspection | Carriageway Type 2 - 2.5 to 10 Msa | close to BW1
68 | Potholes Phase 1 | Bearwood Road | Sandwell | Thermal Road Repairs | Thermal Road Repairs | Thermal Road Repairs | [7 empty] | No | Visual inspection | Carriageway Type 2 - 2.5 to 10 Msa | spun.lifts.slices
69 | Potholes Phase 1 | Newton Road Layby | Sandwell | Thermal Road Repairs | Thermal Road Repairs | Thermal Road Repairs | [7 empty] | No | Visual inspection | Carriageway Type 1 - 10 to 30 Msa | Amber.Modest.Rate
70 | Potholes Phase 1 | Newton Road Layby | Sandwell | Thermal Road Repairs | Thermal Road Repairs | Thermal Road Repairs | [7 empty] | No | Visual inspection | Carriageway Type 1 - 10 to 30 Msa | Amber.Modest.Rate
71 | Potholes Phase 1 | Newton Road Layby | Sandwell | Thermal Road Repairs | Thermal Road Repairs | Thermal Road Repairs | [7 empty] | No | Visual inspection | Carriageway Type 1 - 10 to 30 Msa | Amber.Modest.Rate
72 | Potholes Phase 2 | Thimblemill Road | Sandwell | HRA 45/10 | MQP | Sandwell DLO | 0.06865 | 1.51 | KgCO2e/pothole | MPA EPD for HRA, UoN verified figure for Tack coat | 15.04 | 0.404 | 22.696 | Yes | Visual inspection | Carriageway type 3 (0.5 to 2.5 MSA) | vibes.arch.globe
73 | Potholes Phase 2 | Thimblemill Road | Sandwell | Degafill | Degafloor | Degafloor | 3.59 | 76.11 | KgCO2e/pothole | Supplier provided EPD for similar product | 91.26 | 0.0077 | 395.7308 | Yes | Visual inspection | Carriageway type 3 (0.5 to 2.5 MSA) | vibes.arch.globe
74 | Potholes Phase 2 | Thimblemill Road | Sandwell | Elastomac | Roadmender | Roadmender | 0.09293 | 1475.3 | KgCO2e/pothole | Supplier provided carbon figure, CEDR updated with Eurobitume carbon factor for Bitumen | 95.27 | 1.51 | 6002.51 | Yes | Visual inspection | Carriageway type 3 (0.5 to 2.5 MSA) | vibes.arch.globe
75 | Potholes Phase 2 | Thimblemill Road | Sandwell | EZ Street | Red Stag | J A Bates | 0.06 | 0.7788 | KgCO2e/pothole | Supplier provided figures | 215.6 | 0.404 | 220.3312 | Yes | Visual inspection | Carriageway type 3 (0.5 to 2.5 MSA) | vibes.arch.globe
76 | Potholes Phase 2 | Thimblemill Road | Sandwell | Thermal Road Repairs | Thermal Road Repairs | Thermal Road Repairs | 0.42265 | 1.61 | KgCO2e/pothole | MPA EPD for HRA, UoN verified figure for Tack coat | 53.15 | 0.18 | 60.31 | Yes | Visual inspection | Carriageway type 3 (0.5 to 2.5 MSA) | vibes.arch.globe
77 | Potholes Phase 2 | Thimblemill Road | Sandwell | Ultipatch Bio | Tarmac | J A Bates | -0.009 | -0.116 | KgCO2e/pothole | Supplier provided figures | 10.028 | 0.404 | 11.18 | Yes | Visual inspection | Carriageway type 3 (0.5 to 2.5 MSA) | vibes.arch.globe
78 | Potholes Phase 2 | Thimblemill Road | Sandwell | Viafix | Viatec | J A Bates | 0.025 | 0.3175 | KgCO2e/pothole | Supplier provided figures | 10.52 | 0.404 | 13.406 | Yes | Visual inspection | Carriageway type 3 (0.5 to 2.5 MSA) | vibes.arch.globe
79 | Surface Treatments Phase 1 | Auckland Drive | Solihull | Reclamite | Roadtechs | Roadtechs | .0431 KgCO2e/m2 | 96.11 | KgCO2e/trial site | Supplier provided figures | 398.01 | 2.86 |  | Yes | SCANNER, Coring, Pen/Softening Point, ITSM, Void Content, DSR, In-situ hydraulic conductivity. | Carriageway type 2 (2.5 to 10 MSA) | round.oldest.sang
80 | Surface Treatments Phase 1 | A452 Collector Road | Solihull | Reclamite | Roadtechs | Roadtechs | .0431 KgCO2e/m2 | 228.01 | KgCO2e/trial site | Supplier provided figures | 302.17 | 9.2 |  | Yes | SCANNER, Coring, Pen/Softening Point, ITSM, Void Content, DSR, In-situ hydraulic conductivity. | Carriageway type 2 (2.5 to 10 MSA) | sketch.visit.colleague
81 | Surface Treatments Phase 1 | Auckland Drive | Solihull | PenTack(Colas Active Sealing) | Colas Denmark | Colas Denmark | To be updated | To be updated | KgCO2e/trial site | NA | 189.47 | 5.24 |  | Yes | SCANNER, Coring, Pen/Softening Point, ITSM, Void Content, DSR, In-situ hydraulic conductivity. | Carriageway type 2 (2.5 to 10 MSA) | round.oldest.sang
82 | Surface Treatments Phase 1 | A452 Collector Road | Solihull | PenTack(Colas Active Sealing) | Colas Denmark | Colas Denmark | To be updated | To be updated | KgCO2e/trial site | NA | 313.58 | 5.24 |  | Yes | SCANNER, Coring, Pen/Softening Point, ITSM, Void Content, DSR, In-situ hydraulic conductivity. | Carriageway type 2 (2.5 to 10 MSA) | sketch.visit.colleague
83 | Surface Treatments Phase 1 | Pickford Way | Coventry | Rhinophalt | ASI Solutions | Velocity Roads | 0.2458 | 1240.31 | KgCO2e/trial site | Supplier provided figures | 480.81 | 5.24 |  | Yes | SCANNER, Coring, Pen/Softening Point, ITSM, Void Content, DSR. | Carriageway type 1 (10 to 30 MSA) | senior.shout.ends
84 | Surface Treatments Phase 1 | Stivichall Bypass | Coventry | Rhinophalt | ASI Solutions | Velocity Roads | 0.2458 | 112.37 | KgCO2e/trial site | Supplier provided figures | 199.86 | 5.24 |  | Yes | SCANNER, Coring, Pen/Softening Point, ITSM, Void Content, DSR. | Carriageway type 1 (10 to 30 MSA) | happen.honey.punchy
85 | Surface Treatments Phase 1 | Pickford Way | Coventry | PenTack(Colas Active Sealing) | Colas Denmark | Colas Denmark | To be updated | To be updated | KgCO2e/trial site | NA | 466.05 | 40.21 |  | Yes | SCANNER, Coring, Pen/Softening Point, ITSM, Void Content, DSR. | Carriageway type 1 (10 to 30 MSA) | senior.shout.ends
86 | Surface Treatments Phase 1 | Stivichall Bypass | Coventry | PenTack(Colas Active Sealing) | Colas Denmark | Colas Denmark | To be updated | To be updated | KgCO2e/trial site | NA | 255.25 | 5.84 |  | Yes | SCANNER, Coring, Pen/Softening Point, ITSM, Void Content, DSR. | Carriageway type 1 (10 to 30 MSA) | happen.honey.punchy
87 | Surface Treatments Phase 2 | A41 The Expressway | Sandwell | PenTack(Colas Active Sealing) | Colas Denmark | Colas Denmark | To be updated | To be updated | KgCO2e/trial site | NA | 201.68 | 33.55 |  | Yes | Coring, Pen/Softening Point, ITSM, Void Content, DSR, In-situ hydraulic conductivity | Carriageway type 1 (10 to 30 MSA) | alive.switch.prep
88 | Surface Treatments Phase 2 | A4123 Wolverhampton Road | Sandwell | PenTack(Colas Active Sealing) | Colas Denmark | Colas Denmark | To be updated | To be updated | KgCO2e/trial site | NA | 116.93 | 17.33 |  | Yes | Coring, Pen/Softening Point, ITSM, Void Content, DSR, In-situ hydraulic conductivity | Carriageway type 1 (10 to 30 MSA) | poster.nerve.calms
89 | Surface Treatments Phase 2 | Longwood Lane | Walsall | PenTack(Colas Active Sealing) | Colas Denmark | Colas Denmark | To be updated | To be updated | KgCO2e/trial site | NA | 72.88 | 10.98 |  | Yes | Coring, Pen/Softening Point, ITSM, Void Content, DSR, In-situ hydraulic conductivity | Carriageway type 1 (10 to 30 MSA) | robe.adding.serve
90 | Surface Treatments Phase 2 | Aldridge Road | Walsall | PenTack(Colas Active Sealing) | Colas Denmark | Colas Denmark | To be updated | To be updated | KgCO2e/trial site | NA | 226.52 | 39.66 |  | Yes | Coring, Pen/Softening Point, ITSM, Void Content, DSR, In-situ hydraulic conductivity | Carriageway type 1 (10 to 30 MSA) | frost.things.shall
91 | Surface Treatments Phase 2 | Jimmy Hill Way S1 | Coventry | PenTack(Colas Active Sealing) | Colas Denmark | Colas Denmark | To be updated | To be updated | KgCO2e/trial site | NA | 111.94 | 12.47 |  | Yes | Coring, Pen/Softening Point, ITSM, Void Content, DSR, In-situ hydraulic conductivity | Carriageway type 1 (10 to 30 MSA) | nation.ruins.extra
92 | Surface Treatments Phase 2 | Jimmy Hill Way S2 | Coventry | PenTack(Colas Active Sealing) | Colas Denmark | Colas Denmark | To be updated | To be updated | KgCO2e/trial site | NA | 161.03 | 17.19 |  | Yes | Coring, Pen/Softening Point, ITSM, Void Content, DSR, In-situ hydraulic conductivity | Carriageway type 1 (10 to 30 MSA) | renew.stamp.tester
93 | Surface Treatments Phase 2 | Black Country New Road | Walsall | Everphalt | CNRG Technologies | Velocity Roads | 0.2458 | 1637.52 | KgCO2e/trial site | Supplier provided figures | 208.71 | 42.81 |  | Yes | In-situ hydraulic conductivity, visual inspection | Carriageway type 1 (10 to 30 MSA) | best.deeply.deed
94 | Surface Treatments Phase 2 | A34 Stafford Road | Walsall | Everphalt | CNRG Technologies | Velocity Roads | 0.2458 | 1536.74 | KgCO2e/trial site | Supplier provided figures | 200.9 | 10.62 |  | Yes | Visual inspection | Carriageway type 1 (10 to 30 MSA) | hops.cool.hidden
95 | Surface Treatments Phase 2 | Reedswood Way | Walsall | Everphalt | CNRG Technologies | Velocity Roads | 0.2458 | 1541.17 | KgCO2e/trial site | Supplier provided figures | 200.91 | 38.67 |  | Yes | Visual inspection | Carriageway type 1 (10 to 30 MSA) | hooks.rotate.guess
96 | Surface Treatments Phase 2 | Lichfield Road, Willenhall | Walsall | Everphalt | CNRG Technologies | Velocity Roads | 0.2458 | 778.2 | KgCO2e/trial site | Supplier provided figures | 198.95 | 11.66 |  | Yes | Visual inspection | Carriageway type 1 (10 to 30 MSA) | scam.cross.handle
97 | Surface Treatments Phase 2 | Coventry Ring Road J2-4 | Coventry | Everphalt | CNRG Technologies | Velocity Roads | 0.2458 | 698.56 | KgCO2e/trial site | Supplier provided figures | 190.32 | 11.66 |  | Yes | Visual inspection | Carriageway type 1 (10 to 30 MSA) | shock.before.mute
98 | Surface Treatments Phase 2 | Black Country New Road | Walsall | Rhinophalt | ASI Solutions | Allied Infrastructure | 0.2458 | 1601.25 | KgCO2e/trial site | Supplier provided figures | 394.47 | 16.77 |  | Yes | In-situ hydraulic conductivity, visual inspection | Carriageway type 1 (10 to 30 MSA) | vines.pencil.song
99 | Surface Treatments Phase 2 | Lichfield Road - Smithys Forge | Walsall | Rhinophalt | ASI Solutions | Allied Infrastructure | 0.2458 | 784.59 | KgCO2e/trial site | Supplier provided figures | 362.11 | 10.33 |  | Yes | Visual inspection | Carriageway type 1 (10 to 30 MSA) | issuer.croaking.solids
100 | Surface Treatments Phase 2 | Lichfield Road - Texaco | Walsall | Rhinophalt | ASI Solutions | Allied Infrastructure | 0.2458 | 1073.41 | KgCO2e/trial site | Supplier provided figures | 362.11 | 17.98 |  | Yes | Visual inspection | Carriageway type 1 (10 to 30 MSA) | frogs.third.return
101 | Surface Treatments Phase 2 | Coventry Ring Road J2-4 | Coventry | Rhinophalt | ASI Solutions | Allied Infrastructure | 0.2458 | 1423.26 | KgCO2e/trial site | Supplier provided figures | 346.94 | 20.13 |  | Yes | Visual inspection | Carriageway type 1 (10 to 30 MSA) | strut.extra.above
102 | Resurfacing Phase 1 | Pauls Coppice | Walsall | Warm AC 20 DENSE BIN 100/150 DES | Tarmac | Tarmac | 0.0483 | 1877.9 | KgCO2e/trial location | Supplier provided figures using AsPect tool for the batch of material produced | 150 | 1043 | 3070.9 | Yes | Stiffness (IT-CY), Wheel Tracking (Proc.B), Fatigue Testing (4PB-PR), Stiffness testing (4PB-PR). Visual inspection. | Carriageway Type 4 - Up to 0.5 Msa | fuzzy.treatment.ketchup
103 | Resurfacing Phase 1 | Pauls Coppice | Walsall | BIO AC 20 DENSE BIN 100/150 DES | Tarmac | Tarmac | 0.0413 | 6442.86 | KgCO2e/trial location | Supplier provided figures using AsPect tool for the batch of material produced | 56 | 1043 | 7541.86 | Yes | Stiffness (IT-CY), Wheel Tracking (Proc.B), Fatigue Testing (4PB-PR), Stiffness testing (4PB-PR). Visual inspection. | Carriageway Type 4 - Up to 0.5 Msa | fuzzy.treatment.ketchup
104 | Resurfacing Phase 1 | Pauls Coppice | Walsall | Warm AC 10 CLOSE SURF 70/100 PSV 60 | Tarmac | Tarmac | 0.0577 | 2228.37 | KgCO2e/trial location | Supplier provided figures using AsPect tool for the batch of material produced | 220 | 1043 | 3491.37 | Yes | Stiffness (IT-CY), Wheel Tracking (Proc.B), Fatigue Testing (4PB-PR), Stiffness testing (4PB-PR). Visual inspection. | Carriageway Type 4 - Up to 0.5 Msa | fuzzy.treatment.ketchup
105 | Resurfacing Phase 1 | Pauls Coppice | Walsall | BIO AC 10 CLOSE SURF 70/100 PSV 60 | Tarmac | Tarmac | 0.0496 | 4804.26 | KgCO2e/trial location | Supplier provided figures using AsPect tool for the batch of material produced | 136 | 1043 | 5983.26 | Yes | Stiffness (IT-CY), Wheel Tracking (Proc.B), Fatigue Testing (4PB-PR), Stiffness testing (4PB-PR). Visual inspection. | Carriageway Type 4 - Up to 0.5 Msa | fuzzy.treatment.ketchup
106 | Resurfacing Phase 2 | Croxstalls Road | Walsall | ULTIPAVE D 10 SURF 40/60+GRAPHENE PSV 65 | Tarmac | Tarmac | 0.0678 | 6611.856 | KgCO2e/trial location | Supplier provided figures using AsPect tool for the batch of material produced |  |  | 6611.856 | Yes | Stiffness (IT-CY), Wheel Tracking (Proc.B), Fatigue Testing (4PB-PR), Stiffness testing (4PB-PR). Visual inspection. | Carriageway type 3 (0.5 to 2.5 MSA) | baking.swaps.stable
107 | Resurfacing Phase 2 | Croxstalls Road | Walsall | ULTILAYER S 10 SURF PMB PSV 60 | Tarmac | Tarmac | 0.0838 | 12394.02 | KgCO2e/trial location | Supplier provided figures using AsPect tool for the batch of material produced |  |  | 12394.02 | Yes | Stiffness (IT-CY), Wheel Tracking (Proc.B), Fatigue Testing (4PB-PR), Stiffness testing (4PB-PR). Visual inspection. | Carriageway type 3 (0.5 to 2.5 MSA) | baking.swaps.stable
108 | Resurfacing Phase 2 | Croxstalls Road | Walsall | ULTILAYER SINGLE 20 PMB H/S | Tarmac | Tarmac | 0.0652 | 25271.52 | KgCO2e/trial location | Supplier provided figures using AsPect tool for the batch of material produced | 2704.8 | 12.1 |  | Yes | Stiffness (IT-CY), Wheel Tracking (Proc.B), Fatigue Testing (4PB-PR), Stiffness testing (4PB-PR). Visual inspection. | Carriageway type 3 (0.5 to 2.5 MSA) | baking.swaps.stable
109 | Resurfacing Phase 3 | Broad Lane | Coventry | AC 20mm HDM WMA 1680S | Holcim | CR Macdonald | 0.03709 | 26411.81 | KgCO2e/trial location | Average of figures provided by supplier.Supplier provided figures using AsPect tool for the batch of material produced | 897 | 13483 | 40791.81 | Yes | Stiffness (IT-CY), Wheel Tracking (Proc.B), Fatigue Testing (4PB-PR), Stiffness testing (4PB-PR). Visual inspection. | Carriageway type 1 (10 to 30 MSA) | grapes.dragon.gown
110 | Resurfacing Phase 3 | Broad Lane | Coventry | SuperCurve 10mm 80U26F | Holcim | CR Macdonald | 0.07278 | 149718.03 | KgCO2e/trial location | Average of figures provided by supplier.Supplier provided figures using AsPect tool for the batch of material produced | 3306 | 17376 | 170400.03 | Yes | Stiffness (IT-CY), Wheel Tracking (Proc.B), Fatigue Testing (4PB-PR), Stiffness testing (4PB-PR). Visual inspection. | Carriageway type 1 (10 to 30 MSA) | grapes.dragon.gown
111 | Resurfacing Phase 3 | Broad Lane | Coventry | AC 20 HDM 40/60 + Graphene 1680G | Holcim | CR Macdonald | 0.03899 | 6937.88 | KgCO2e/trial location | Average of figures provided by supplier.Supplier provided figures using AsPect tool for the batch of material produced | 205 | 3349 | 10491.88 | Yes | Stiffness (IT-CY), Wheel Tracking (Proc.B), Fatigue Testing (4PB-PR), Stiffness testing (4PB-PR). Visual inspection. | Carriageway type 1 (10 to 30 MSA) | grapes.dragon.gown
112 | Resurfacing Phase 3 | Broad Lane | Coventry | Foamix ECO + ACLA | Holcim | CR Macdonald | 0 | 0 | KgCO2e/trial location | Average of figures provided by supplier.Supplier provided figures using AsPect tool for the batch of material produced | 1140 | 20616 | 21756 | Yes | Stiffness (IT-CY), Wheel Tracking (Proc.B), Fatigue Testing (4PB-PR), Stiffness testing (4PB-PR). Visual inspection. | Carriageway type 1 (10 to 30 MSA) | grapes.dragon.gown
113 | Resurfacing Phase 3 | Broad Lane | Coventry | Foamix ECO + Lignin E20 | Holcim | CR Macdonald | 0 | 0 | KgCO2e/trial location | Average of figures provided by supplier.Supplier provided figures using AsPect tool for the batch of material produced | 949 | 17180 | 18129 | Yes | Stiffness (IT-CY), Wheel Tracking (Proc.B), Fatigue Testing (4PB-PR), Stiffness testing (4PB-PR). Visual inspection. | Carriageway type 1 (10 to 30 MSA) | grapes.dragon.gown
114 | Resurfacing Phase 3 | Broad Lane | Coventry | AC 20 HDM SuperLow Carbon PMB 1686Z | Holcim | CR Macdonald | 0.04173 | 11476.58 | KgCO2e/trial location | Average of figures provided by supplier.Supplier provided figures using AsPect tool for the batch of material produced | 282 | 3436 | 15194.58 | Yes | Stiffness (IT-CY), Wheel Tracking (Proc.B), Fatigue Testing (4PB-PR), Stiffness testing (4PB-PR). Visual inspection. | Carriageway type 1 (10 to 30 MSA) | grapes.dragon.gown
115 | Resurfacing Phase 3 | Willenhall Lane | Coventry | SuperCurve 10mm SuperLow Carbon PMB 80U26Z | Holcim | CR Macdonald | 0.0647 | 17836.5 | KgCO2e/trial location | Average of figures provided by supplier.Supplier provided figures using AsPect tool for the batch of material produced | 509 | 908 | 19253.5 | Yes | Stiffness (IT-CY), Wheel Tracking (Proc.B), Fatigue Testing (4PB-PR), Stiffness testing (4PB-PR). Visual inspection. | Carriageway type 2 (2.5 to 10 MSA) | guards.below.kings
116 | Resurfacing Phase 3 | Willenhall Lane | Coventry | AC 20mm HDM WMA 1680S | Holcim | CR Macdonald | 0.03595 | 47598.86 | KgCO2e/trial location | Average of figures provided by supplier.Supplier provided figures using AsPect tool for the batch of material produced | 1808 | 20725 | 70131.86 | Yes | Stiffness (IT-CY), Wheel Tracking (Proc.B), Fatigue Testing (4PB-PR), Stiffness testing (4PB-PR). Visual inspection. | Carriageway type 2 (2.5 to 10 MSA) | guards.below.kings
117 | Resurfacing Phase 3 | Willenhall Lane | Coventry | SuperCurve 10mm PMB + BioCarb ME50 80U24B (Lignin) | Holcim | CR Macdonald | 0.05219 | 9297.13 | KgCO2e/trial location | Average of figures provided by supplier.Supplier provided figures using AsPect tool for the batch of material produced | 405 | 908 | 10610.13 | Yes | Stiffness (IT-CY), Wheel Tracking (Proc.B), Fatigue Testing (4PB-PR), Stiffness testing (4PB-PR). Visual inspection. | Carriageway type 2 (2.5 to 10 MSA) | guards.below.kings
118 | Resurfacing Phase 3 | Willenhall Lane | Coventry | SuperCurve 10mm PMB + Graphene 80U26GF | Holcim | CR Macdonald | 0.06554 | 6477.97 | KgCO2e/trial location | Average of figures provided by supplier.Supplier provided figures using AsPect tool for the batch of material produced | 277 | 908 | 7662.97 | Yes | Stiffness (IT-CY), Wheel Tracking (Proc.B), Fatigue Testing (4PB-PR), Stiffness testing (4PB-PR). Visual inspection. | Carriageway type 2 (2.5 to 10 MSA) | guards.below.kings
119 | Resurfacing Phase 3 | Willenhall Lane | Coventry | SuperCurve 10mm 80U26F (Control) | Holcim | CR Macdonald | 0.07764 | 13726.75 | KgCO2e/trial location | Average of figures provided by supplier.Supplier provided figures using AsPect tool for the batch of material produced | 372 | 3436 | 17534.75 | Yes | Stiffness (IT-CY), Wheel Tracking (Proc.B), Fatigue Testing (4PB-PR), Stiffness testing (4PB-PR). Visual inspection. | Carriageway type 2 (2.5 to 10 MSA) | guards.below.kings
120 | Resurfacing Phase 4 | Walsgrave Road | Coventry | AC 20 HDM bin 40/60 CL929 des - 1920A | Holcim | CR Macdonald | 0.04216 | 16568.88 | KgCO2e/trial location | Supplier provided figures using AsPect tool for the batch of material produced | 3254.93 | 11.62 | 19835.43 | Yes | Stiffness (IT-CY), Wheel Tracking (Proc.B), Fatigue Testing (4PB-PR), Stiffness testing (4PB-PR). Visual inspection. | Carriageway type 1 (10 to 30 MSA) | rare.plays.love
121 | Resurfacing Phase 4 | Walsgrave Road | Coventry | Supreme AC20 Bin PMB - 24G4D1 | Holcim | CR Macdonald | 0.05689 | 14620.73 | KgCO2e/trial location | Supplier provided figures using AsPect tool for the batch of material produced | 3066.53 | 9.54 | 17696.8 | Yes | Stiffness (IT-CY), Wheel Tracking (Proc.B), Fatigue Testing (4PB-PR), Stiffness testing (4PB-PR). Visual inspection. | Carriageway type 1 (10 to 30 MSA) | rare.plays.love
122 | Resurfacing Phase 4 | Walsgrave Road | Coventry | SuperCurve SMA 10 surf PMB - 80U26H | Holcim | CR Macdonald | 0.07174 | 26830.76 | KgCO2e/trial location | Supplier provided figures using AsPect tool for the batch of material produced | 3349.39 | 16.01 | 30196.16 | Yes | Stiffness (IT-CY), Wheel Tracking (Proc.B), Fatigue Testing (4PB-PR), Stiffness testing (4PB-PR). Visual inspection. | Carriageway type 1 (10 to 30 MSA) | rare.plays.love
123 | Resurfacing Phase 4 | Walsgrave Road | Coventry | Supreme AC20 Bin PMB - 14G4D1 | Holcim | CR Macdonald | 0.05689 | 24633.37 | KgCO2e/trial location | Supplier provided figures using AsPect tool for the batch of material produced | 3008.59 | 10.66 | 27652.62 | Yes | Stiffness (IT-CY), Wheel Tracking (Proc.B), Fatigue Testing (4PB-PR), Stiffness testing (4PB-PR). Visual inspection. | Carriageway type 1 (10 to 30 MSA) | rare.plays.love
124 | Resurfacing Phase 4 | Walsgrave Road | Coventry | AC 20 HDM bin 40/60 - 1680S | Holcim | CR Macdonald | 0.02862 | 6210.54 | KgCO2e/trial location | Supplier provided figures using AsPect tool for the batch of material produced | 3469.39 | 16.01 | 9695.94 | Yes | Stiffness (IT-CY), Wheel Tracking (Proc.B), Fatigue Testing (4PB-PR), Stiffness testing (4PB-PR). Visual inspection. | Carriageway type 1 (10 to 30 MSA) | rare.plays.love
125 | Resurfacing Phase 4 | Walsgrave Road | Coventry | AC 20 HDM bin 40/60 CL929 des - 1920A | Holcim | CR Macdonald | 0.03112 | 1836.08 | KgCO2e/trial location | Supplier provided figures using AsPect tool for the batch of material produced | 3148.42 | 3.36 | 4987.86 | Yes | Stiffness (IT-CY), Wheel Tracking (Proc.B), Fatigue Testing (4PB-PR), Stiffness testing (4PB-PR). Visual inspection. | Carriageway type 1 (10 to 30 MSA) | rare.plays.love
126 | Resurfacing Phase 4 | Walsgrave Road | Coventry | ULTILAYER S10 SURF PMB PSV 60 | Tarmac | CR Macdonald | 0.0692 |  | KgCO2e/trial location | Supplier provided figures using AsPect tool for the batch of material produced |  |  |  | Yes | Stiffness (IT-CY), Wheel Tracking (Proc.B), Fatigue Testing (4PB-PR), Stiffness testing (4PB-PR). Visual inspection. | Carriageway type 1 (10 to 30 MSA) | rare.plays.love
127 | Resurfacing Phase 4 | Walsgrave Road | Coventry | ULTILAYER S10 SURF PMB (AGESAFE) PSV 60 | Tarmac | CR Macdonald | 0.0645 | No data | KgCO2e/trial location | Supplier provided figures using AsPect tool for the batch of material produced |  |  |  | Yes | Stiffness (IT-CY), Wheel Tracking (Proc.B), Fatigue Testing (4PB-PR), Stiffness testing (4PB-PR). Visual inspection. | Carriageway type 1 (10 to 30 MSA) | rare.plays.love
128 | Resurfacing Phase 4 | Walsgrave Road | Coventry | AC 20 HDM 40/60pen Bio variant | Tarmac | CR Macdonald | 0.0422 | No data | KgCO2e/trial location | Supplier provided figures using AsPect tool for the batch of material produced |  |  | 0 | Yes | Stiffness (IT-CY), Wheel Tracking (Proc.B), Fatigue Testing (4PB-PR), Stiffness testing (4PB-PR). Visual inspection. | Carriageway type 1 (10 to 30 MSA) | rare.plays.love